## Sheet1
Mg_No | Mg_E1 | Mg_E2 | Mg_E3 | Al2Ca_No | Al2Ca_E1 | Al2Ca_E2 | Al2Ca_E3
1 | 39.59 | 56.387 | 341.46 | 8 | 186.272 | 45.208 | 97.78
1 | 39.59 | 56.387 | 341.46 | 9 | 177.211 | 32.74 | 53.19
1 | 39.59 | 56.387 | 341.46 | 10 | 299.785 | 43.42 | 53.8
1 | 39.59 | 56.387 | 341.46 | 4 | 103.744 | 30.823 | 84.41
1 | 39.59 | 56.387 | 341.46 | 7 | 183.946 | 24.229 | 89.75
3 | 48.921 | 44.714 | 322.17 | 4 | 103.744 | 30.823 | 84.41
5 | 31.351 | 68.887 | 333.1 | 7 | 183.946 | 24.229 | 89.75
6 | 44.993 | 76.341 | 295.41 | 7 | 183.946 | 24.229 | 89.75
5 | 31.351 | 68.887 | 333.1 | 4 | 103.744 | 30.823 | 84.41
1 | 64.52 | 23.461 | 320.31 | 6 | 258.336 | 43.056 | 44.01
1 | 64.52 | 23.461 | 320.31 | 7 | 149.988 | 39.261 | 112.36
1 | 64.52 | 23.461 | 320.31 | 85 | 258.433 | 15.651 | 105.52
1 | 64.52 | 23.461 | 320.31 | 31 | 343.462 | 30.798 | 42.69
1 | 64.52 | 23.461 | 320.31 | 63 | 148.604 | 29.301 | 106.87
1 | 64.52 | 23.461 | 320.31 | 23 | 62.868 | 21.759 | 322.44
1 | 64.52 | 23.461 | 320.31 | 91 | 253.296 | 36.354 | 71.74
2 | 29.994 | 29.826 | 311 | 4 | 335.397 | 44.688 | 117.31
2 | 29.994 | 29.826 | 311 | 5 | 187.543 | 45.551 | 98.28
2 | 29.994 | 29.826 | 311 | 62 | 89.941 | 31.448 | 69.99
2 | 29.994 | 29.826 | 311 | 89 | 98.289 | 43.824 | 105.58
2 | 29.994 | 29.826 | 311 | 7 | 149.988 | 39.261 | 112.36
2 | 29.994 | 29.826 | 311 | 63 | 148.604 | 29.301 | 106.87
2 | 29.994 | 29.826 | 311 | 116 | 12.384 | 14.806 | 113.74
2 | 29.994 | 29.826 | 311 | 122 | 149.542 | 36.399 | 106.81
2 | 29.994 | 29.826 | 311 | 263 | 120.134 | 29.559 | 37.81
2 | 29.994 | 29.826 | 311 | 475 | 236.013 | 24.388 | 52.88
3 | 106.163 | 11.641 | 251.86 | 122 | 149.542 | 36.399 | 106.81
3 | 106.163 | 11.641 | 251.86 | 123 | 12.711 | 14.946 | 113.56
489 | 355.161 | 29.856 | 21.72 | 504 | 295.826 | 22.801 | 97.56
489 | 355.161 | 29.856 | 21.72 | 505 | 178.188 | 33.839 | 65.9

## 531
1 | 39.59 | 56.387 | 341.46 | 1.2 | 1.718 | 123.6 | 0.764 | 1 | 6.091 | 2.78 | 0.37 | 0.35 | 0.39 | 8 | 2 | ( | 84.2) | 4 | ( | 55.3) | 5 | ( | 18.9) | 7 | ( | 77.0) | 8 | ( | 85.1) | 6 | ( | 26.1) | 9 | ( | 83.6) | 10 | ( | 72.3)
2 | 256.066 | 31.872 | 66.41 | 2.136 | 0.113 | 109.3 | 0.818 | 1 | 0.08125 | 0.32 | 0.57 | 0.27 | 0.22 | 3 | 1 | ( | 84.2) | 3 | ( | 76.1) | 4 | -137.1
3 | 48.921 | 44.714 | 322.17 | 2.713 | 0.448 | 125.6 | 0.748 | 1 | 0.5519 | 0.84 | 0.37 | 0.34 | 0.37 | 3 | 2 | ( | 76.1) | 4 | ( | 37.3) | 5 | ( | 28.2)
4 | 103.744 | 30.823 | 84.41 | 1.921 | 0.716 | 123.9 | 0.716 | 0 | 1.405 | 1.34 | 0.55 | 0.2 | 0.16 | 4 | 1 | ( | 55.3) | 2 | -137.1 | 3 | ( | 37.3) | 5 | ( | 64.7)
5 | 31.351 | 68.887 | 333.1 | 2.653 | 1.434 | 142.4 | 0.722 | 1 | 0.3488 | 0.67 | 0.68 | 0.44 | 0.42 | 5 | 4 | ( | 64.7) | 3 | ( | 28.2) | 1 | ( | 18.9) | 6 | ( | 30.3) | 7 | ( | 89.9)
6 | 44.993 | 76.341 | 295.41 | 2.903 | 1.932 | 151.3 | 0.658 | 1 | 0.1063 | 0.37 | 0.24 | 0.38 | 0.33 | 3 | 5 | ( | 30.3) | 7 | ( | 85.1) | 1 | ( | 26.1)
7 | 183.946 | 24.229 | 89.75 | 2.542 | 1.818 | 102.6 | 0.856 | 0 | 0.085 | 0.33 | 0.45 | 0.37 | 0.29 | 3 | 1 | ( | 77.0) | 5 | ( | 89.9) | 6 | ( | 85.1)
8 | 186.272 | 45.208 | 97.78 | 1.145 | 2.164 | 88.9 | 0.644 | 0 | 0.1069 | 0.37 | 0.52 | 0.74 | 0.5 | 2 | 1 | ( | 85.1) | 9 | ( | 53.3)
9 | 177.211 | 32.74 | 53.19 | 0.8 | 2.279 | 92.1 | 0.658 | 0 | 0.06438 | 0.29 | 0.68 | 0.4 | 0.26 | 2 | 1 | ( | 83.6) | 8 | ( | 53.3)
10 | 299.785 | 43.42 | 53.8 | 0.517 | 2.654 | 101.9 | 0.741 | 1 | 0.1594 | 0.45 | 0.33 | 0.29 | 0.27 | 1 | 1 | ( | 72.3)

## 610
1 | 64.52 | 23.461 | 320.31 | 1.461 | 0.714 | 103.8 | 0.84 | 1 | 4.313 | 2.34 | 0.5 | 0.63 | 0.66 | 4 | 2 | ( | 25.6) | 6 | ( | 68.7) | 7 | ( | 44.4) | 8 | ( | 43.8)
2 | 29.994 | 29.826 | 311 | 11.241 | 6.157 | 130.3 | 0.84 | 1 | 138.5 | 13.28 | 0.45 | 0.83 | 0.46 | 19 | 1 | ( | 25.6) | 3 | ( | 32.2) | 4 | ( | 35.0) | 5 | ( | 73.8) | 7 | ( | 65.0) | 62 | ( | 30.6) | 23 | ( | 24.7) | 89 | ( | 49.4) | 90 | ( | 41.9) | 116 | ( | 30.8) | 123 | ( | 30.9) | 122 | ( | 61.8) | 263 | ( | 42.5) | 165 | ( | 25.3) | 475 | ( | 53.8) | 478 | ( | 42.5) | 477 | ( | 88.7) | 502 | ( | 15.3) | 489 | ( | 26.1)
3 | 106.163 | 11.641 | 251.86 | 16.67 | 1.508 | 148 | 0.876 | 1 | 8.975 | 3.38 | 0.55 | 0.43 | 0.51 | 2 | 2 | ( | 32.2) | 90 | ( | 11.4)
4 | 335.397 | 44.688 | 117.31 | 11.97 | 0.347 | 101.5 | 0.754 | 0 | 0.145 | 0.43 | 0.69 | 0.29 | 0.21 | 1 | 2 | ( | 35.0)
5 | 187.543 | 45.551 | 98.28 | 11.766 | 1.415 | 100 | 0.87 | 0 | 0.2525 | 0.57 | 0.58 | 0.34 | 0.28 | 1 | 2 | ( | 73.8)
6 | 258.336 | 43.056 | 44.01 | 1.2 | 2.44 | 102.5 | 0.91 | 0 | 2.803 | 1.89 | 0.52 | 0.86 | 0.36 | 5 | 1 | ( | 68.7) | 8 | ( | 88.2) | 23 | ( | 67.1) | 31 | ( | 84.8) | 85 | ( | 66.9)
7 | 149.988 | 39.261 | 112.36 | 2.613 | 1.906 | 88.2 | 0.881 | 0 | 0.9475 | 1.1 | 0.5 | 0.53 | 0.41 | 3 | 1 | ( | 44.4) | 2 | ( | 65.0) | 8 | ( | 80.2)
8 | 35.321 | 59.123 | 324.73 | 2.031 | 2.065 | 72.4 | 0.789 | 0 | 0.475 | 0.78 | 0.35 | 0.57 | 0.43 | 4 | 1 | ( | 43.8) | 7 | ( | 80.2) | 6 | ( | 88.2) | 31 | ( | 49.1)
23 | 62.868 | 21.759 | 322.44 | 2.535 | 4.903 | 83.5 | 0.818 | 1 | 11.41 | 3.81 | 0.31 | 1.07 | 0.51 | 6 | 6 | ( | 67.1) | 31 | ( | 34.3) | 63 | ( | 37.8) | 2 | ( | 24.7) | 85 | ( | 42.2) | 91 | ( | 57.9)
31 | 343.462 | 30.798 | 42.69 | 2.29 | 2.966 | 68.4 | 0.817 | 0 | 0.305 | 0.62 | 0.6 | 0.37 | 0.31 | 3 | 6 | ( | 84.8) | 8 | ( | 49.1) | 23 | ( | 34.3)
62 | 89.941 | 31.448 | 69.99 | 13.454 | 3.295 | 97.8 | 0.776 | 0 | 0.12 | 0.39 | 0.63 | 0.37 | 0.24 | 1 | 2 | ( | 30.6)
63 | 148.604 | 29.301 | 106.87 | 3.203 | 3.477 | 104.9 | 0.876 | 0 | 0.27 | 0.59 | 0.51 | 0.36 | 0.26 | 1 | 23 | ( | 37.8)
85 | 258.433 | 15.651 | 105.52 | 1.49 | 3.743 | 88.5 | 0.852 | 0 | 0.305 | 0.62 | 0.55 | 0.31 | 0.28 | 2 | 6 | ( | 66.9) | 23 | ( | 42.2)
89 | 98.289 | 43.824 | 105.58 | 14.121 | 4.293 | 83.6 | 0.829 | 0 | 0.3025 | 0.62 | 0.65 | 0.33 | 0.28 | 1 | 2 | ( | 49.4)
90 | 140.388 | 9.477 | 227.58 | 17.46 | 6.538 | 116.1 | 0.843 | 1 | 4.948 | 2.51 | 0.19 | 0.49 | 0.48 | 5 | 2 | ( | 41.9) | 3 | ( | 11.4) | 123 | ( | 22.0) | 122 | ( | 28.2) | 278 | ( | 6.4)
91 | 253.296 | 36.354 | 71.74 | 2.858 | 5.101 | 97 | 0.899 | 0 | 2.1 | 1.64 | 0.51 | 0.53 | 0.33 | 1 | 23 | ( | 57.9)
116 | 12.384 | 14.806 | 113.74 | 15.68 | 6.199 | 76.4 | 0.828 | 0 | 0.275 | 0.59 | 0.47 | 0.43 | 0.28 | 2 | 2 | ( | 30.8) | 122 | -131.7
122 | 149.542 | 36.399 | 106.81 | 16.219 | 7.473 | 95 | 0.849 | 0 | 2.723 | 1.86 | 0.37 | 0.35 | 0.37 | 5 | 116 | -131.7 | 123 | -131.6 | 2 | ( | 61.8) | 90 | ( | 28.2) | 278 | ( | 31.0)
123 | 12.711 | 14.946 | 113.56 | 16.46 | 6.653 | 76.2 | 0.837 | 0 | 0.3475 | 0.67 | 0.42 | 0.42 | 0.42 | 3 | 122 | -131.6 | 2 | ( | 30.9) | 90 | ( | 22.0)
165 | 64.149 | 22.209 | 320.88 | 3.211 | 12.437 | 98.8 | 0.859 | 1 | 56.62 | 8.49 | 0.73 | 0.51 | 0.56 | 3 | 2 | ( | 25.3) | 477 | ( | 90.7) | 489 | ( | 29.6)
263 | 120.134 | 29.559 | 37.81 | 13.98 | 8.203 | 105.6 | 0.863 | 0 | 0.3 | 0.62 | 0.53 | 0.37 | 0.31 | 1 | 2 | ( | 42.5)
278 | 161.9 | 5.858 | 210.8 | 17.372 | 8.601 | 76.1 | 0.804 | 0 | 0.22 | 0.53 | 0.65 | 0.33 | 0.21 | 2 | 90 | ( | 6.4) | 122 | ( | 31.0)
475 | 236.013 | 24.388 | 52.88 | 11.858 | 11.565 | 79.8 | 0.831 | 0 | 0.37 | 0.69 | 0.7 | 0.7 | 0.45 | 1 | 2 | ( | 53.8)
477 | 238.465 | 64.665 | 117.48 | 9.431 | 12.492 | 114.8 | 0.753 | 0 | 1.183 | 1.23 | 0.31 | 0.39 | 0.29 | 3 | 165 | ( | 90.7) | 2 | ( | 88.7) | 489 | ( | 80.3)
478 | 146.471 | 9.461 | 221.36 | 17.856 | 12.163 | 90.9 | 0.789 | 1 | 0.27 | 0.59 | 0.22 | 0.48 | 0.37 | 2 | 2 | ( | 42.5) | 502 | ( | 46.7)
489 | 355.161 | 29.856 | 21.72 | 9.607 | 15.331 | 131.4 | 0.845 | 0 | 38.6 | 7.01 | 0.38 | 0.48 | 0.48 | 6 | 165 | ( | 29.6) | 477 | ( | 80.3) | 2 | ( | 26.1) | 504 | ( | 33.8) | 505 | ( | 64.7) | 502 | ( | 30.6)
502 | 12.194 | 36.427 | 335.92 | 16.514 | 15.325 | 120.5 | 0.884 | 1 | 12.31 | 3.96 | 0.54 | 0.46 | 0.52 | 3 | 2 | ( | 15.3) | 478 | ( | 46.7) | 489 | ( | 30.6)
504 | 295.826 | 22.801 | 97.56 | 11.975 | 14.732 | 90.9 | 0.88 | 0 | 0.175 | 0.47 | 0.55 | 0.4 | 0.23 | 2 | 489 | ( | 33.8) | 505 | -146.2
505 | 178.188 | 33.839 | 65.9 | 12.23 | 15.227 | 109.6 | 0.91 | 0 | 0.58 | 0.86 | 0.54 | 0.32 | 0.26 | 2 | 504 | -146.2 | 489 | ( | 64.7)